## Wall thickness
Minimum Wall Thickness Comparison for Body and Bonnet in mm (inch) for Ball, Axial, Check, Wafer check, Gate, Globe, Globe check, Piston check, Plug, and Butterfly Valves ASME B16.34, API 6D*, API 594, API 599, API 600, API 602, API 603, API 608, API 609, API 623, BS 1868, BS 1873, ISO 15761
STANDARD |  | API 600 | API 623[1} | API 602 | ISO 15761[5] | API 603 | ASME B16.34 | API 594[2] TYPE A AND B Material Group 2, 3 | API 594[3] TYPE A Class 150-300 in Ductile Iron and TYPE A, B Material Group 1 | API 599[6] LUBRICATED Material Group 1 | API 599[7} LUBRICATED Material Group 2, 3 and NON-LUBRICATED Material Group 1, 2, 3 | API 6D | API 608 | API 609 Category A Category B | BS 1868 | BS 1873 | API 600 | API 623[1] | API 602 | ISO 15761[5] | API 603 | ASME B16.34 | API 594[2] TYPE A AND B Material Group 2, 3 | API 594[3] TYPE A Class 150-300 in Ductile Iron and TYPE A, B Material Group 1 | API 599[6] LUBRICATED Material Group 1 | API 599[7] LUBRICATED Material Group 2, 3 and NON-LUBRICATED Material Group 1, 2, 3 | API 6D | API 608 | API 609 Category B | BS 1868 | BS 1873 | BS 1868 | API 600 | API 623[1] | API 602 | ISO 15761[5] | API 603 | ASME B16.34 | API 594[2] TYPE A AND B Material Group 2, 3 | API 594[4] TYPE A, B, Material Group 1 | API 599[6] LUBRICATED Material Group 1 | API 599[7] LUBRICATED Material Group 2, 3 and NON-LUBRICATED Material Group 1, 2, 3 | API 6D | API 608 | API 609 Category B | BS 1868 | BS 1873 | API 602 | ISO 15761[5] | API 608 | API 600 | API 623[1] | API 602 | ISO 15761 | API 603 | ASME B16.34 | API 594[2] TYPE A AND B Material Group 2, 3 | API 594[4] TYPE A, B, Material Group 1 | API 599[6] LUBRICATED Material Group 1 | API 599[7] LUBRICATED Material Group 2, 3 and NON-LUBRICATED Material Group 1, 2, 3 | API 6D | API 608 | API 609 | BS 1868 | BS 1873 | API 600 | API 623[1] | API 602 | ISO 15761 | API 603 | ASME B16.34 | API 594[2] TYPE A AND B Material Group 2, 3 | API 594[4] TYPE A, B, Material Group 1 | API 599[6] LUBRICATED Material Group 1 | API 599[7] LUBRICATED Material Group 2, 3 and NON-LUBRICATED Material Group 1, 2, 3 | API 6D | API 608 | API 609 | BS 1868 | BS 1873 | ISO 15761 | API 600 | API 623[1] | API 602 | ISO 15761 | API 603 | ASME B16.34 | API 594[2] TYPE A AND B Material Group 2, 3 | API 594[4] TYPE A, B, Material Group 1 | API 599[6] LUBRICATED Material Group 1 | API 599[7] LUBRICATED Material Group 2, 3 and NON-LUBRICATED Material Group 1, 2, 3 | API 6D | API 608 | API 609 | BS 1868 | BS 1873 | ISO 15761 | STANDARD
Class Designation |  | 150 | [14 empty] | 300 | [14 empty] | 400 | 600 | [14 empty] | 800 |  |  | 900 | [14 empty] | 1500 | [14 empty] | PN 250 | 2500 | [14 empty] | PN400 | Class Designation
Nominal Size DN | Nominal Pipe Size NPS | Minimum Wall Thickness lm mm (in.) | [95 empty] | Nominal Size DN | Nominal Pipe Size NPS
8 | 0.25 | - | - | 3.3 (0.13) | 3.1 (0.12) | - | 2.9 (0.11) | 2.9 (0.11) | - | - | - | 2.9 (0.11) | 2.9 (0.11) | - | - | - | - | - | 3.3 (0.13) | 3.1 (0.12) | - | 2.9 (0.11) | 2.9 (0.11) | - | - | - | 2.9 (0.11) | 2.9 (0.11) | - | - | - | - | - | - | 3.3 (0.13) | 3.1 (0.12) | - | 3.2 (0.13) | 3.2 (0.13) | - | - | - | 3.2 (0.13) | 3.2 (0.13) | - | - | - | 3.3 (0.13) | 3.1 (0.12) | 3.3 (0.13) | - | - | - | - | - | 3.5 (0.14) | 3.5 (0.14) | - | - | - | 3.5 (0.14) | - | - | - | - | - | - | 3.8 (0.15) | 3.8 (0.15) | - | 4 (0.16) | 4 (0.16) | - | - | - | 4.0 (0.16) | - | - | - | - | 4.5 (0.18) | - | - | - | 5.6 (0.22) | - | 5.3 (0.21) | 5.3 (0.21) | - | - | - | 5.3 (0.21) | - | - | - | - | 6.1 (0.24) | 8 | 0.25
10 | 0.375 | - | - | 3.6 (0.14) | 3.3 (0.13) | - | 3 (0.12) | 3 (0.12) | - | - | - | 3.0 (0.12) | 3.0 (0.12) | - | - | - | - | - | 3.6 (0.14) | 3.3 (0.13) | - | 3.1 (0.12) | 3.1 (0.12) | - | - | - | 3.1 (0.12) | 3.1 (0.12) | - | - | - | - | - | - | 3.6 (0.14) | 3.3 (0.13) | - | 3.4 (0.13) | 3.4 (0.13) | - | - | - | 3.4 (0.13) | 3.4 (0.13) | - | - | - | 3.6 (0.14) | 3.3 (0.13) | 3.6 (0.14) | - | - | - | - | - | 3.8 (0.15) | 3.8 (0.15) | - | - | - | 3.8 (0.15) | - | - | - | - | - | - | 4.3 (0.17) | 4.3 (0.17) | - | 4.4 (0.17) | 4.4 (0.17) | - | - | - | 4.4 (0.17) | - | - | - | - | 4.7 (0.19) | - | - | - | 5.9 (0.23) | - | 5.9 (0.23) | 5.9 (0.23) | - | - | - | 5.9 (0.23) | - | - | - | - | 6.5 (0.26) | 10 | 0.375
15 | 0.5 | - | - | 4.1 (0.16) | 4.1 (0.16) | 3.2 (012) | 3.3 (0.13) | 3.3 (0.13) | - | 4.6 (0.18) | 3.3 (0.13) | 3.3 (0.13) | 3.3 (0.13) | - | 4.8 (0.19) | 6.3 (0.25) | - | - | 4.1 (0.16_ | 4.1 (0.16) | 3.3 (0.13) | 3.5 (0.14) | 3.5 (0.14) | - | 4.6 (0.18) | 3.5 (0.14) | 3.5 (0.14) | 3.5 (0.14) | - | 4.8 (0.19) | 6.3 (0.25) | - | - | - | 4.1 (0.16_ | 4.1 (0.16) | 3.6 (0.14) | 3.8 (0.15) | 3.8 (0.15) | - | 5.3 (0.21) | 3.8 (0.15) | 3.8 (0.15) | 3.8 (0.15) | - | 6.4 (0.25) | 6.3 (0.25) | 4.1 (0.16) | 4.1 (0.16) | 4.1 (0.16) | - | - | - | - | - | 4.5 (0.18) | 4.5 (0.18) | - | 5.3 (0.31) | 4.5 (0.18) | 4.5 (0.18) | - | - | - | - | - | - | 4.8 (0.19) | 4.8 (0.19) | - | 5.3 (0.21) | 5.3 (0.21) | - | 5.3 (0.31) | 5.3 (0.21) | 5.3 (0.21) | - | - | 9.5 (0.37) | 9.5 (0.37) | 5.8 (0.23) | - | - | - | 7.7 (0.3) | - | 7.7 (0.3) | 7.7 (0.3) | - | 5.3 (0.31) | 7.7 (0.3) | 7.7 (0.3) | - | - | 11.1 (0.44) | 11.1 (0.44) | 8.5 (0.33) | 15 | 0.5
20 | 0.75 | - | - | 4.8 (0.19) | 4.8 (0.19) | 3.6 (014) | 3.6 (0.14) | 3.6 (0.14) | - | 4.6 (0.18) | 3.6 (0.14) | 3.6 (0.14) | 3.6 (0.14) | - | 4.8 (0.19) | 6.3 (0.25) | - | - | 4.8 (0.19) | 4.8 (0.19) | 3.8 (0.15) | 3.9 (0.15) | 3.9 (0.15) | - | 4.6 (0.18) | 3.9 (0.15) | 3.9 (0.15) | 3.9 (0.15) | - | 4.8 (0.19) | 6.3 (0.25) | - | - | - | 4.8 (0.19) | 4.8 (0.19) | 4.2 (0.16) | 4.3 (0.17) | 4.3 (0.17) | - | 6.4 (0.25) | 4.3 (0.17) | 4.3 (0.17) | 4.3 (0.17) | - | 7.9 (0.31) | 7.1 (0.28) | 4.8 (0.19) | 4.8 (0.19) | 4.8 (0.19) | - | - | - | - | - | 5.3 (0.21) | 5.3 (0.21) | - | 10.2 (0.40) | 5.3 (0.21) | 5.3 (0.21) | - | - | - | - | - | - | 6.1 (0.24) | 6.1 (0.24) | - | 6.2 (0.24) | 6.2 (0.24) | - | 10.2 (0.40) | 6.2 (0.24) | 6.2 (0.24) | - | - | 11.1 (0.44) | 11.1 (0.44) | 7.0 (0.28) | - | - | - | 9.4 (0.37) | - | 9.4 (0.37) | 9.4 (0.37) | - | 10.2 (0.40) | 9.4 (0.37) | 9.4 (0.37) | - | - | 13.5 (0.53) | 13.5 (0.53) | 10.4 (0.41) | 20 | 0.75
25 | 1 | 6.4 (0.25) | - | 5.8 (0.23) | 5.6 (0.22) | 4.0 (0.16) | 3.9 (0.16) | 3.9 (0.16) | - | 6.4 (0.25) | 3.9 (0.16) | 3.9 (0.16) | 3.9 (0.16) | - | 6.4 (0.25) | 6.3 (0.25) | 6.4 (0.25) | - | 5.8 (0.23) | 5.6 (0.22) | 4.3 (0.17) | 4.3 (0.17) | 4.3 (0.17) | - | 6.4 (0.25) | 4.3 (0.17) | 4.3 (0.17) | 4.3 (0.17) | - | 6.4 (0.25) | 6.3 (0.25) | - | 7.9 (0.31) | - | 5.8 (0.23) | 5.6 (0.22) | 4.8 (0.19) | 4.8 (0.19) | 4.8 (0.19) | - | 7.9 (0.31) | 4.8 (0.19) | 4.8 (0.19) | 4.8 (0.19) | - | 7.9 (0.31) | 7.9 (0.31) | 5.8 (0.23) | 5.6 (0.22) | 5.8 (0.23) | 12.7 (0.50) | - | - | - | - | 6.3 (0.25) | 6.3 (0.25) | - | 12.7 (0.50) | 6.3 (0.25) | 6.3 (0.25) | - | - | - | - | 12.7 (0.50) | - | 7.1 (0.28) | 7.1 (0.28) | - | 7.2 (0.28) | 7.2 (0.28) | - | 12.7 (0.50) | 7.2 (0.28) | 7.2 (0.28) | - | - | 12.7 (0.5) | 12.7 (0.5) | 8.1 (0.32) | 15.0 (0.59) | - | - | 11.1 (0.44) | - | 11.1 (0.44) | 11.1 (0.44) | - | 15.0 (0.59) | 11.1 (0.44) | 11.1 (0.44) | - | - | 15.1 (0.59) | 15.1 (0.59) | 12.4 (0.49) | 25 | 1
32 | 1.25 | 6.4 (0.25) | - | 6.1 (0.24) | 5.8 (0.23) | 4.4 (0.17) | 4.4 (0.17) | 4.4 (0.17) | - | 6.4 (0.25) | 4.4 (0.17) | 4.4 (0.17) | 4.4 (0.17) | - | 6.4 (0.25) | 6.3 (0.25) | 6.4 (0.25) | - | 6.1 (0.24) | 5.8 (0.23) | 4.8 (0.19) | 4.8 (0.19) | 4.8 (0.19) | - | 6.4 (0.25) | 4.8 (0.19) | 4.8 (0.19) | 4.8 (0.19) | - | 6.4 (0.25) | 6.3 (0.25) | - | 8.6 (0.34) | - | 6.1 (0.24) | 5.8 (0.23) | 5.1 (0.20) | 5.2 (0.2) | 5.2 (0.2) | - | 8.6 (0.34) | 5.2 (0.2) | 5.2 (0.2) | 5.2 (0.2) | - | 8.6 (0.34) | 8.7 (0.34) | 6.1 (0.24) | 5.8 (0.23) | 6.1 (0.24) | 14.2 (0.56) | - | - | - | - | 6.7 (0.26) | 6.7 (0.26) | - | 14.2 (0.56) | 6.7 (0.26) | 6.7 (0.26) | - | - | - | - | 14.2 (0.56) | - | 8.4 (0.33) | 8.4 (0.33) | - | 8.4 (0.33) | 8.4 (0.33) | - | 14.2 (0.56) | 8.4 (0.33) | 8.4 (0.33) | - | - | 14.2 (0.56) | 14.2 (0.56) | 9.4 (0.37) | 17.5 (0.69) | - | - | 13.1 (0.52) | - | 13.4 (0.53) | 13.4 (0.53) | - | 17.5 (0.69) | 13.4 (0.53) | 13.4 (0.53) | - | - | 17.5 (0.69) | 17.5 (0.69) | 14.8 (0.58) | 32 | 1.25
40 | 1.5 | 6.4 (0.25) | - | 6.6 (0.26) | 6.1 (0.24) | 4.8 (0.19) | 4.9 (0.19) | 4.9 (0.19) | - | 6.4 (0.25) | 4.9 (0.19) | 4.9 (0.19) | 4.9 (0.19) | - | 6.4 (0.25) | 6.3 (0.25) | 7.9 (0.31) | - | 6.6 (0.26) | 6.1 (0.24) | 5.2 (0.21) | 5.3 (0.21) | 5.3 (0.21) | - | 7.9 (0.31) | 5.3 (0.21) | 5.3 (0.21) | 5.3 (0.21) | - | 7.9 (0.31) | 7.9 (0.31) | - | 9.4 (0.37) | - | 6.6 (0.26) | 6.1 (0.24) | 5.5 (0.22) | 5.6 (0.22) | 5.6 (0.22) | - | 9.4 (0.37) | 5.6 (0.22) | 5.6 (0.22) | 5.6 (0.22) | - | 9.3 (0.37) | 9.5 (0.37) | 6.6 (0.26) | 6.1 (0.24) | 6.6 (0.26) | 15.0 (0.59) | - | - | - | - | 7.2 (0.28) | 7.2 (0.28) | - | 15.0 (0.59) | 7.2 (0.28) | 7.2 (0.28) | - | - | - | - | 15.0 (0.59) | - | 9.7 (0.38) | 9.7 (0.38) | - | 9.9 (0.39) | 9.9 (0.39) | - | 15.0 (0.59) | 9.9 (0.39) | 9.9 (0.39) | - | - | 15.0 (0.59) | 15.0 (0.59) | 11.4 (0.45) | 19.1 (0.75) | - | - | 16.2 (0.64) | - | 16.2 (0.64) | 16.2 (0.64) | - | 19.1 (0.75) | 16.2 (0.64) | 16.2 (0.64) | - | - | 19.0 (0.75) | 19.0 (0.75) | 18.3 (0.72) | 40 | 1.5
50 | 2 | 8.6 (0.34) | 8.6 (0.34) | 7.4 (0.29) | 7.1 (0.28) | 5.5 (0.22) | 5.5 (0.22) | 5.5 (0.22) | 8.6 (0.34) | 8.6 (0.34) | 5.5 (0.22) | 5.5 (0.22) | 5.5 (0.22) | 5.5 (0.22) | 8.7 (0.34) | 8.7 (0.34) | 9.7 (0.38) | 9.7 (0.38) | 7.4 (0.29) | 7.1 (0.28) | 6.1 (0.24) | 6 (0.24) | 6 (0.24) | 9.7 (0.38) | 9.7 (0.38) | 6 (0.24) | 6 (0.24) | 6 (0.24) | 6 (0.24) | 9.5 (0.37) | 9.5 (0.37) | - | 11.2 (0.44) | 11.2 (0.44) | 7.4 (0.29) | 7.1 (0.28) | 6.2 (0.25) | 6.2 (0.24) | 6.2 (0.24) | 11.2 (0.44) | 11.2 (0.44) | 6.2 (0.24) | 6.2 (0.24) | 6.2 (0.24) | - | 11.1 (0.44) | 11.1 (0.44) | 7.4 (0.29) | 7.1 (0.28) | 7.4 (0.29) | 19.1 (0.75) | 19.1 (0.75) | - | - | - | 7.8 (0.31) | 7.8 (0.31) | 19.1 (0.75) | 19.1 (0.75) | 7.8 (0.31) | 7.8 (0.31) | - | - | - | - | 19.1 (0.75) | 19.1 (0.75) | 11.9 (0.47) | 11.9 (0.47) | - | 11.8 (0.46) | 11.8 (0.46) | 19.1 (0.75) | 19.1 (0.75) | 11.8 (0.46) | 11.8 (0.46) | - | - | 19.0 (0.75) | 19.0 (0.75) | 13.6 (0.54) | 22.4 (0.88) | 22.4 (0.88) | - | 19.6 (0.77) | - | 19.6 (0.77) | 19.6 (0.77) | 22.4 (0.88) | 22.4 (0.88) | 19.6 (0.77) | 19.6 (0.77) | - | - | 22.2 (0.87) | 22.2 (0.87) | 22.3 (0.88) | 50 | 2
65 | 2.5 | 9.7 (0.38) | 9.7 (0.38) | 8.4 (0.33) | 8.4 (0.33) | 5.8 (0.23) | 5.8 (0.23) | 5.8 (0.23) | 9.7 (0.38) | 9.7 (0.38) | 5.8 (0.23) | 5.8 (0.23) | 5.8 (0.23) | 5.8 (0.23) | 9.5 (0.37) | 9.5 (0.37) | 11.2 (0.44) | 11.2 (0.44) | 8.4 (0.33) | 8.4 (0.33) | 6.5 (0.26) | 6.5 (0.26) | 6.5 (0.26) | 11.2 (0.44) | 11.2 (0.44) | 6.5 (0.26) | 6.5 (0.26) | 6.5 (0.26) | 6.5 (0.26) | 11.1 (0.44) | 11.1 (0.44) | - | 11.9 (0.47) | 11.9 (0.47) | 8.4 (0.33) | 8.4 (0.33) | 7.1 (0.28) | 7.2 (0.28) | 7.2 (0.28) | 11.9 (0.47) | 11.9 (0.47) | 7.2 (0.28) | 7.2 (0.28) | 7.2 (0.28) | - | 11.9 (0.47) | 11.9 (0.47) | 8.4 (0.33) | 8.4 (0.33) | 8.4 (0.33) | 22.4 (0.88) | 22.4 (0.88) | - | - | - | 9.3 (0.37) | 9.3 (0.37) | 22.4 (0.88) | 22.4 (0.88) | 9.3 (0.37) | 9.3 (0.37) | - | - | - | - | 22.4 (0.88) | 22.4 (0.88) | 14.2 (0.56) | 14.2 (0.56) | - | 14.5 (0.57) | 14.5 (0.57) | 22.4 (0.88) | 22.4 (0.88) | 14.5 (0.57) | 14.5 (0.57) | - | - | 22.2 (0.87) | 22.2 (0.87) | 16.9 (0.67) | 25.4 (1.00) | 25.4 (1.00) | - | - | - | 24.7 (0.97) | 24.7 (0.97) | 25.4 (1.00) | 25.4 (1.00) | 24.7 (0.97) | 24.7 (0.97) | - | - | 25.4 (1) | 25.4 (1) | - | 65 | 2.5
80 | 3 | 10.4 (0.41) | 10.4 (0.41) | 9.7 (0.38) | 9.7 (0.38) | 6.0 (0.24) | 6.1 (0.24) | 6.1 (0.24) | 10.4 (0.41) | 10.4 (0.41) | 6.1 (0.24) | 6.1 (0.24) | 6.1 (0.24) | 6.1 (0.24) | 10.3 (0.41) | 10.3 (0.41) | 11.9 (0.47) | 11.9 (0.47) | 9.7 (0.38) | 9.7 (0.38) | 6.9 (0.28) | 7 (0.28) | 7 (0.28) | 11.9 (0.47) | 11.9 (0.47) | 7 (0.28) | 7 (0.28) | 7 (0.28) | 7 (0.28) | 11.9 (0.47) | 11.9 (0.47) | - | 12.7 (0.50) | 12.7 (0.50) | 9.7 (0.38) | 9.7 (0.38) | 7.9 (0.31) | 8.2 (0.32) | 8.2 (0.32) | 12.7 (0.50) | 12.7 (0.50) | 8.2 (0.32) | 8.2 (0.32) | 8.2 (0.32) | 8.2 (0.32) | 12.7 (0.5) | 12.7 (0.5) | 9.7 (0.38) | 9.7 (0.38) | 9.7 (0.38) | 19.1 (0.75) | 19.1 (0.75) | - | - | - | 10.9 (0.43) | 10.9 (0.43) | 19.1 (0.75) | 19.1 (0.75) | 10.9 (0.43) | 10.9 (0.43) | - | - | 19.0 (0.75) | 19.0 (0.75) | 23.9 (0.94) | 23.9 (0.94) | 16.5 (0.65) | 16.5 (0.65) | - | 17.3 (0.68) | 17.3 (0.68) | 23.9 (0.94) | 23.9 (0.94) | 17.3 (0.68) | 17.3 (0.68) | - | - | 23.8 (0.94) | 23.8 (0.94) | 20.2 (0.80) | 30.2 (1.19) | 30.2 (1.19) | - | - | - | 29.8 (1.17) | 29.8 (1.17) | 30.2 (1.19) | 30.2 (1.19) | 29.8 (1.17) | 29.8 (1.17) | - | - | 30.2 (1.19) | 30.2 (1.19) | - | 80 | 3
100 | 4 | 11.2 (0.44) | 11.2 (0.44) | 11.9 (0.47) | 11.9 (0.47) | 6.4 (0.26) | 6.5 (0.26) | 6.5 (0.26) | 11.2 (0.44) | 11.2 (0.44) | 6.5 (0.26) | 6.5 (0.26) | 6.5 (0.26) | 6.5 (0.26) | 11.1 (0.44) | 11.1 (0.44) | 12.7 (0.50) | 12.7 (0.50) | 11.9 (0.47) | 11.9 (0.47) | 7.8 (0.31) | 7.7 (0.3) | 7.7 (0.3) | 12.7 (0.50) | 12.7 (0.50) | 7.7 (0.3) | 7.7 (0.3) | 7.7 (0.3) | 7.7 (0.3) | 12.7 (0.5) | 12.7 (0.5) | 12.7 (0.5) | 16.0 (0.63) | 16.0 (0.63) | 11.9 (0.47) | 11.9 (0.47) | 9.6 (0.38) | 9.5 (0.37) | 9.5 (0.37) | 16.0 (0.63) | 16.0 (0.63) | 9.5 (0.37) | 9.5 (0.37) | 9.5 (0.37) | 9.5 (0.37) | 15.9 (0.63) | 15.9 (0.63) | 11.9 (0.47) | 11.9 (0.47) | 11.9 (0.47) | 21.3 (0.84) | 21.3 (0.84) | - | - | - | 13 (0.51) | 13 (0.51) | 21.3 (0.84) | 21.3 (0.84) | 13 (0.51) | 13 (0.51) | - | - | 21.4 (0.84) | 21.4 (0.84) | 28.7 (1.13) | 28.7 (1.13) | 21.3 (0.84) | 21.3 (0.84) | - | 21 (0.83) | 21 (0.83) | 28.7 (1.13) | 28.7 (1.13) | 21 (0.83) | 21 (0.83) | - | - | 28.6 (1.13) | 28.6 (1.13) | 24.6 (0.97) | 35.8 (1.41) | 35.8 (1.41) | - | - | - | 36.6 (1.44) | 36.6 (1.44) | 35.8 (1.41) | 35.8 (1.41) | 36.6 (1.44) | 36.6 (1.44) | - | - | 35.7 (1.41) | 35.7 (1.41) | - | 100 | 4
150 | 6 | 11.9 (0.47) | 11.9 (0.47) | - | - | 7.2 (0.28) | 7.1 (0.28) | 7.1 (0.28) | 11.9 (0.47) | 11.9 (0.47) | 7.1 (0.28) | 7.1 (0.28) | 7.1 (0.28) | 7.1 (0.28) | 11.9 (0.47) | 11.9 (0.47) | 16.0 (0.63) | 16.0 (0.63) | - | - | 9.4 (0.38) | 9.4 (0.37) | 9.4 (0.37) | 16.0 (0.63) | 16.0 (0.63) | 9.4 (0.37) | 9.4 (0.37) | 9.4 (0.37) | 9.4 (0.37) | 15.9 (0.63) | 15.9 (0.63) | 16.7 (0.66) | 19.1 (0.75) | 19.1 (0.75) | - | - | 13.1 (0.52) | 12.9 (0.51) | 12.9 (0.51) | 19.1 (0.75) | 19.1 (0.75) | 12.9 (0.51) | 12.9 (0.51) | 12.9 (0.51) | 12.9 (0.51) | 19.0 (0.75) | 19.0 (0.75) | - | - | - | 26.2 (1.03) | 26.2 (1.03) | - | - | - | 18.2 (0.72) | 18.2 (0.72) | 26.2 (1.03) | 26.2 (1.03) | 18.2 (0.72) | 18.2 (0.72) | - | - | 26.2 (1.03) | 25.4 (1) | 38.1 (1.50) | 38.1 (1.50) | - | - | - | 30.2 (1.19) | 30.2 (1.19) | 38.1 (1.50) | 38.1 (1.50) | 30.2 (1.19) | 30.2 (1.19) | - | - | 38.1 (1.5) | 38.1 (1.5) | - | 48.5 (1.91) | 48.5 (1.91) | - | - | - | 53.7 (2.11) | 53.7 (2.11) | 48.5 (1.91) | 48.5 (1.91) | 53.7 (2.11) | 53.7 (2.11) | - | - | 48.4 (1.91) | 48.4 (1.91) | - | 150 | 6
200 | 8 | 12.7 (0.50) | 12.7 (0.50) | - | - | 8.0 (0.32) | 8 (0.31) | 8 (0.31) | 12.7 (0.50) | 12.7 (0.50) | 8 (0.31) | 8 (0.31) | 8 (0.31) | 8 (0.31) | 12.7 (0.5) | 12.7 (0.5) | 17.5 (0.69) | 17.5 (0.69) | - | - | 11.1 (0.44) | 11 (0.43) | 11 (0.43) | 17.5 (0.69) | 17.5 (0.69) | 11 (0.43) | 11 (0.43) | 11 (0.43) | 11 (0.43) | 17.5 (0.69) | 17.4 (0.69) | 19.0 (0.75) | 25.4 (1.00) | 25.4 (1.00) | - | - | 16.3 (0.64) | 16.3 (0.64) | 16.3 (0.64) | 25.4 (1.00) | 25.4 (1.00) | 16.3 (0.64) | 16.3 (0.64) | 16.3 (0.64) | 16.3 (0.64) | 25.4 (1) | 25.4 (1) | - | - | - | 31.8 (1.25) | 31.8 (1.25) | - | - | - | 23.4 (0.92) | 23.4 (0.92) | 31.8 (1.25) | 31.8 (1.25) | 23.4 (0.92) | 23.4 (0.92) | - | - | 31.8 (1.25) | 31.8 (1.25) | 47.8 (1.88) | 47.8 (1.88) | - | - | - | 39.4 (1.55) | 39.4 (1.55) | 47.8 (1.88) | 47.8 (1.88) | 39.4 (1.55) | 39.4 (1.55) | - | - | 47.5 (1.87) | 47.6 (1.87) | - | 62.0 (2.44) | 62.0 (2.44) | - | - | - | 70.7 (2.78) | 70.7 (2.78) | 62.0 (2.44) | 62.0 (2.44) | 70.7 (2.78) | 70.7 (2.78) | - | - | 61.9 (2.44) | 61.9 (2.44) | - | 200 | 8
250 | 10 | 14.2 (0.56) | 14.2 (0.56) | - | - | 8.8 (0.35) | 8.8 (0.35) | 8.8 (0.35) | 14.2 (0.56) | 14.2 (0.56) | 8.8 (0.35) | 8.8 (0.35) | 8.8 (0.35) | 8.8 (0.35) | 14.3 (0.56) | 13.5 (0.53) | 19.1 (0.75) | 19.1 (0.75) | - | - | 12.8 (0.51) | 12.7 (0.5) | 12.7 (0.5) | 19.1 (0.75) | 19.1 (0.75) | 12.7 (0.5) | 12.7 (0.5) | 12.7 (0.5) | 12.7 (0.5) | 19.0 (0.75) | 19 (0.75) | 21.4 (0.84) | 28.7 (1.13) | 28.7 (1.13) | - | - | 19.5 (0.77) | 19.7 (0.78) | 19.7 (0.78) | 28.7 (1.13) | 28.7 (1.13) | 19.7 (0.78) | 19.7 (0.78) | 19.7 (0.78) | 19.7 (0.78) | 28.6 (1.13) | 28.6 (1.13) | - | - | - | 36.6 (1.44) | 36.6 (1.44) | - | - | - | 28.7 (1.13) | 28.7 (1.13) | 36.6 (1.44) | 36.6 (1.44) | 28.7 (1.13) | 28.7 (1.13) | - | - | 36.5 (1.44) | 36.5 (1.44) | 57.2 (2.25) | 57.2 (2.25) | - | - | - | 48.6 (1.91) | 48.6 (1.91) | 57.2 (2.25) | 57.2 (2.25) | 48.6 (1.91) | 48.6 (1.91) | - | - | 57.2 (2.25) | 57.2 (2.25) | - | 67.6 (2.66) | 67.6 (2.66) | - | - | - | 87.8 (3.46) | 87.8 (3.46) | 67.6 (2.66) | 67.6 (2.66) | 87.8 (3.46) | 87.8 (3.46) | - | - | 67.5 (2.66) | 67.5 (2.66) | - | 250 | 10
300 | 12 | 16.0 (0.63) | 16.0 (0.63) | - | - | 9.7 (0.38) | 9.6 (0.38) | 9.6 (0.38) | 16.0 (0.63) | 16.0 (0.63) | 9.6 (0.38) | 9.6 (0.38) | 9.6 (0.38) | 9.6 (0.38) | 15.9 (0.63) | 15.9 (0.63) | 20.6 (0.81) | 20.6 (0.81) | - | - | 14.5 (0.58) | 14.3 (0.56) | 14.3 (0.56) | 20.6 (0.81) | 20.6 (0.81) | 14.3 (0.56) | 14.3 (0.56) | 14.3 (0.56) | 14.3 (0.56) | 20.6 (0.81) | 21 (0.83) | 23.8 (0.94) | 31.8 (1.25) | 31.8 (1.25) | - | - | 22.9 (0.90) | 23 (0.91) | 23 (0.91) | 31.8 (1.25) | 31.8 (1.25) | 23 (0.91) | 23 (0.91) | 23 (0.91) | 23 (0.91) | 31.8 (1.25) | 31.8 (1.25) | - | - | - | 42.2 (1.66) | 42.2 (1.66) | - | - | - | 33.9 (1.33) | 33.9 (1.33) | 42.2 (1.66) | 42.2 (1.66) | 33.9 (1.33) | 33.9 (1.33) | - | - | 42.1 (1.66) | 42.1 (1.66) | 66.8 (2.63) | 66.8 (2.63) | - | - | - | 57.9 (2.28) | 57.9 (2.28) | 66.8 (2.63) | 66.8 (2.63) | 57.9 (2.28) | 57.9 (2.28) | - | - | 66.7 (2.63) | 66.7 (2.63) | - | 86.6 (3.41) | 86.6 (3.41) | - | - | - | 104.8 (4.13) | 104.8 (4.13) | 86.6 (3.41) | 86.6 (3.41) | 104.8 (4.13) | 104.8 (4.13) | - | - | 86.5 (3.41) | 86.5 (3.41) | - | 300 | 12
350 | 14 | 16.8 (0.66) | 16.8 (0.66) | - | - | 10.2 (0.40) | 10.4 (0.41) | 10.4 (0.41) | 16.8 (0.66) | 16.8 (0.66) | 10.4 (0.41) | 10.4 (0.41) | 10.4 (0.41) | 10.4 (0.41) | 16.7 (0.66) | 16.7 (0.66) | 22.4 (0.88) | 22.4 (0.88) | - | - | 15.5 (0.62) | 16 (0.63) | 16 (0.63) | 22.4 (0.88) | 22.4 (0.88) | 16 (0.63) | 16 (0.63) | 16 (0.63) | 16 (0.63) | 22.2 (0.87) | - | 27.0 (1.06) | 35.1 (1.38) | 35.1 (1.38) | - | - | 24.9 (0.98) | 26.4 (1.04) | 26.4 (1.04) | 35.1 (1.38) | 35.1 (1.38) | 26.4 (1.04) | 26.4 (1.04) | 26.4 (1.04) | 26.4 (1.04) | 34.9 (1.37) | - | - | - | - | 46.0 (1.81) | 46.0 (1.81) | - | - | - | 39.1 (1.54) | 39.1 (1.54) | 46.0 (1.81) | 46.0 (1.81) | 39.1 (1.54) | 39.1 (1.54) | - | - | 46.0 (1.81) | 46.0 (1.81) | 69.9 (2.75) | 69.9 (2.75) | - | - | - | 67.1 (2.64) | 67.1 (2.64) | 69.9 (2.75) | 69.9 (2.75) | 67.1 (2.64) | 67.1 (2.64) | - | - | 69.8 (2.75) | 69.8 (2.75) | - | - | - | - | - | - | 121.9 (4.8) | 121.9 (4.8) | - | - | - | 121.9 (4.8) | - | - | - | - | - | 350 | 14
400 | 16 | 17.5 (0.69) | 17.5 (0.69) | - | - | 11.0 (0.43) | 11.2 (0.44) | 11.2 (0.44) | 17.5 (0.69) | 17.5 (0.69) | 11.2 (0.44) | 11.2 (0.44) | 11.2 (0.44) | 11.2 (0.44) | 17.5 (0.69) | 17.5 (0.69) | 23.9 (0.94) | 23.9 (0.94) | - | - | 17.2 (0.68) | 17.6 (0.69) | 17.6 (0.69) | 23.9 (0.94) | 23.9 (0.94) | 17.6 (0.69) | 17.6 (0.69) | 17.6 (0.69) | 17.6 (0.69) | 23.8 (0.94) | - | 28.6 (1.13) | 38.1 (1.50) | 38.1 (1.50) | - | - | 28.1 (1.11) | 29.8 (1.17) | 29.8 (1.17) | 38.1 (1.50) | 38.1 (1.50) | 29.8 (1.17) | 29.8 (1.17) | 29.8 (1.17) | 29.8 (1.17) | 38.1 (1.50) | - | - | - | - | 52.3 (2.06) | 52.3 (2.06) | - | - | - | 44.3 (1.74) | 44.3 (1.74) | 52.3 (2.06) | 52.3 (2.06) | 44.3 (1.74) | 44.3 (1.74) | - | - | 52.4 (2.06) | - | 79.5 (3.13) | 79.5 (3.13) | - | - | - | 76.3 (3) | 76.3 (3) | 79.5 (3.13) | 79.5 (3.13) | 76.3 (3) | 76.3 (3) | - | - | 79.4 (3.13) | - | - | - | - | - | - | - | 138.9 (5.47) | 138.9 (5.47) | - | - | - | 138.9 (5.47) | - | - | - | - | - | 400 | 16
450 | 18 | 18.3 (0.72) | 18.3 (0.72) | - | - | 11.8 (0.47) | 12 (0.47) | 12 (0.47) | 18.3 (0.72) | 18.3 (0.72) | 12 (0.47) | 12 (0.47) | 12 (0.47) | 12 (0.47) | 18.3 (0.72) | - | 25.4 (1.00) | 25.4 (1.00) | - | - | 18.6 (0.74) | 19.3 (0.76) | 19.3 (0.76) | 25.4 (1.00) | 25.4 (1.00) | 19.3 (0.76) | 19.3 (0.76) | 19.3 (0.76) | 19.3 (0.76) | 25.4 (1.00) | - | 30.2 (1.19) | 41.4 (1.63) | 41.4 (1.63) | - | - | 31.1 (1.22) | 33.2 (1.31) | 33.2 (1.31) | 41.4 (1.63) | 41.4 (1.63) | 33.2 (1.31) | 33.2 (1.31) | 33.2 (1.31) | 33.2 (1.31) | 41.3 (1.63) | - | - | - | - | 57.2 (2.25) | 57.2 (2.25) | - | - | - | 49.6 (1.95) | 49.6 (1.95) | 57.2 (2.25) | 57.2 (2.25) | 49.6 (1.95) | 49.6 (1.95) | - | - | 57.2 (2.25) | - | 88.9 (3.50) | 88.9 (3.50) | - | - | - | 85.5 (3.37) | 85.5 (3.37) | 88.9 (3.50) | 88.9 (3.50) | 85.5 (3.37) | 85.5 (3.37) | - | - | 88.9 (3.50) | - | - | - | - | - | - | - | 155.9 (6.14) | 155.9 (6.14) | - | - | - | 155.9 (6.14) | - | - | - | - | - | 450 | 18
500 | 20 | 19.1 (0.75) | 19.1 (0.75) | - | - | 12.7 (0.50) | 12.9 (0.51) | 12.9 (0.51) | 19.1 (0.75) | 19.1 (0.75) | 12.9 (0.51) | 12.9 (0.51) | 12.9 (0.51) | 12.9 (0.51) | 19.0 (0.75) | - | 26.9 (1.06) | 26.9 (1.06) | - | - | 20.3 (0.81) | 20.9 (0.82) | 20.9 (0.82) | 26.9 (1.06) | 26.9 (1.06) | 20.9 (0.82) | 20.9 (0.82) | 20.9 (0.82) | 20.9 (0.82) | 27.0 (1.06) | - | 33.3 (1.31) | 44.5 (1.75) | 44.5 (1.75) | - | - | 34.1 (1.34) | 36.5 (1.44) | 36.5 (1.44) | 44.5 (1.75) | 44.5 (1.75) | 36.5 (1.44) | 36.5 (1.44) | 36.5 (1.44) | 36.5 (1.44) | 44.4 (1.75) | - | - | - | - | 63.5 (2.50) | 63.5 (2.50) | - | - | - | 54.8 (2.16) | 54.8 (2.16) | 63.5 (2.50) | 63.5 (2.50) | 54.8 (2.16) | 54.8 (2.16) | - | - | 63.5 (2.50) | - | 98.6 (3.88) | 98.6 (3.88) | - | - | - | 94.8 (3.73) | 94.8 (3.73) | 98.6 (3.88) | 98.6 (3.88) | 94.8 (3.73) | 94.8 (3.73) | - | - | 98.4 (3.87) | - | - | - | - | - | - | - | 173 (6.81) | 173 (6.81) | - | - | - | 173 (6.81) | - | - | - | - | - | 500 | 20
600 | 24 | 20.6 (0.81) | 20.6 (0.81) | - | - | 14.3 (0.56) | 14.5 (0.57) | 14.5 (0.57) | 20.6 (0.81) | 20.6 (0.81) | 14.5 (0.57) | 14.5 (0.57) | 14.5 (0.57) | 14.5 (0.57) | 20.6 (0.81) | - | 30.2 (1.19) | 30.2 (1.19) | - | - | 23.7 (0.94) | 24.2 (0.95) | 24.2 (0.95) | 30.2 (1.19) | 30.2 (1.19) | 24.2 (0.95) | 24.2 (0.95) | 24.2 (0.95) | 24.2 (0.95) | 30.2 (1.19) | - | 36.5 (1.44) | 50.8 (2.00) | 50.8 (2.00) | - | - | 40.5 (1.60) | 43.3 (1.7) | 43.3 (1.7) | 50.8 (2.00) | 50.8 (2.00) | 43.3 (1.7) | 43.3 (1.7) | 43.3 (1.7) | 43.3 (1.7) | 50.8 (2.00) | - | - | - | - | 73.2 (2.88) | 73.2 (2.88) | - | - | - | 65.2 (2.57) | 65.2 (2.57) | 73.2 (2.88) | 73.2 (2.88) | 65.2 (2.57) | 65.2 (2.57) | - | - | 73.0 (2.87) | - | 114.3 (4.50) | 114.3 (4.50) | - | - | - | 113.2 (4.46) | 113.2 (4.46) | 114.3 (4.50) | 114.3 (4.50) | 113.2 (4.46) | 113.2 (4.46) | - | - | 114.3 (4.50) | - | - | - | - | - | - | - | 207.1 (8.15) | 207.1 (8.15) | - | - | - | 207.1 (8.15) | - | - | - | - | - | 600 | 24
650 | 26 | 21.4 (0.84) | - | - | - | - | 15.3 (0.6) | 15.3 (0.6) | 21.4 (0.84) | 21.4 (0.84) | 15.3 (0.6) | 15.3 (0.6) | - | 15.3 (0.6) | - | - | 31.6 (1.24) | - | - | - | - | 25.9 (1.02) | 25.9 (1.02) | 31.6 (1.24) | 31.6 (1.24) | 25.9 (1.02) | 25.9 (1.02) | - | 25.9 (1.02) | - | - | - | - | - | - | - | - | 46.7 (1.84) | 46.7 (1.84) | - | - | - | 46.7 (1.84) | - | 46.7 (1.84) | - | - | - | - | - | - | - | - | - | - | 70.5 (2.78) | 70.5 (2.78) | - | - | - | 70.5 (2.78) | - | - | - | - | - | - | - | - | - | 122.4 (4.82) | 122.4 (4.82) | - | - | - | 122.4 (4.82) | - | - | - | - | - | - | - | - | - | - | 224.1 (8.82) | 224.1 (8.82) | - | - | - | 224.1 (8.82) | - | - | - | - | - | 650 | 26
700 | 28 | 22.2 (0.87) | - | - | - | - | 16.1 (0.63) | 16.1 (0.63) | 22.2 (0.87) | 22.2 (0.87) | 16.1 (0.63) | 16.1 (0.63) | - | 16.1 (0.63) | - | - | 33.3 (1.31) | - | - | - | - | 27.5 (1.08) | 27.5 (1.08) | 33.3 (1.31) | 33.3 (1.31) | 27.5 (1.08) | 27.5 (1.08) | - | 27.5 (1.08) | - | - | - | - | - | - | - | - | 50 (1.97) | 50 (1.97) | - | - | - | 50 (1.97) | - | 50 (1.97) | - | - | - | - | - | - | - | - | - | - | 75.7 (2.98) | 75.7 (2.98) | - | - | - | 75.7 (2.98) | - | - | - | - | - | - | - | - | - | 131.6 (5.18) | 131.6 (5.18) | - | - | - | 131.6 (5.18) | - | - | - | - | - | - | - | - | - | - | 241.2 (9.5) | 241.2 (9.5) | - | - | - | 241.2 (9.5) | - | - | - | - | - | 700 | 28
750 | 30 | 23.0 (0.91) | - | - | - | - | 16.9 (0.67) | 16.9 (0.67) | 23.0 (0.91) | 23.0 (0.91) | 16.9 (0.67) | 16.9 (0.67) | - | 16.9 (0.67) | - | - | 34.9 (1.37) | - | - | - | - | 29.2 (1.15) | 29.2 (1.15) | 34.9 (1.37) | 34.9 (1.37) | 29.2 (1.15) | 29.2 (1.15) | - | 29.2 (1.15) | - | - | - | - | - | - | - | - | 53.4 (2.1) | 53.4 (2.1) | 60.5 (2.38) | - | - | 53.4 (2.1) | - | 53.4 (2.1) | - | - | - | - | - | - | - | - | - | - | 80.9 (3.19) | 80.9 (3.19) | - | - | - | 80.9 (3.19) | - | - | - | - | - | - | - | - | - | 140.9 (5.55) | 140.9 (5.55) | - | - | - | 140.9 (5.55) | - | - | - | - | - | - | - | - | - | - | 258.2 (10.17) | 258.2 (10.17) | - | - | - | 258.2 (10.17) | - | - | - | - | - | 750 | 30
800 | 32 | 23.8 (0.94) | - | - | - | - | 17.7 (0.7) | 17.7 (0.7) | 23.8 (0.94) | 23.8 (0.94) | 17.7 (0.7) | 17.7 (0.7) | - | 17.7 (0.7) | - | - | 36.0 (1.41) | - | - | - | - | 30.8 (1.21) | 30.8 (1.21) | 36.0 (1.41) | 36.0 (1.41) | 30.8 (1.21) | 30.8 (1.21) | - | 30.8 (1.21) | - | - | - | - | - | - | - | - | 56.8 (2.24) | 56.8 (2.24) | - | - | - | 56.8 (2.24) | - | 56.8 (2.24) | - | - | - | - | - | - | - | - | - | - | 86.1 (3.39) | 86.1 (3.39) | - | - | - | 86.1 (3.39) | - | - | - | - | - | - | - | - | - | 150.1 (5.91) | 150.1 (5.91) | - | - | - | 150.1 (5.91) | - | - | - | - | - | - | - | - | - | - | 275.3 (10.84) | 275.3 (10.84) | - | - | - | 275.3 (10.84) | - | - | - | - | - | 800 | 32
850 | 34 | 24.6 (0.97) | - | - | - | - | 18.6 (0.73) | 18.6 (0.73) | 24.6 (0.97) | 24.6 (0.97) | 18.6 (0.73) | 18.6 (0.73) | - | 18.6 (0.73) | - | - | 38.1 (1.50) | - | - | - | - | 32.5 (1.28) | 32.5 (1.28) | 38.1 (1.50) | 38.1 (1.50) | 32.5 (1.28) | 32.5 (1.28) | - | 32.5 (1.28) | - | - | - | - | - | - | - | - | 60.2 (2.37) | 60.2 (2.37) | - | - | - | 60.2 (2.37) | - | 60.2 (2.37) | - | - | - | - | - | - | - | - | - | - | 91.4 (3.6) | 91.4 (3.6) | - | - | - | 91.4 (3.6) | - | - | - | - | - | - | - | - | - | 159.3 (6.27) | 159.3 (6.27) | - | - | - | 159.3 (6.27) | - | - | - | - | - | - | - | - | - | - | 292.3 (11.51) | 292.3 (11.51) | - | - | - | 292.3 (11.51) | - | - | - | - | - | 850 | 34
900 | 36 | 25.3 (1.00) | - | - | - | - | 19.4 (0.76) | 19.4 (0.76) | 25.4 (1.00) | 25.3 (1.00) | 19.4 (0.76) | 19.4 (0.76) | - | 19.4 (0.76) | - | - | 39.6 (1.56) | - | - | - | - | 34.1 (1.34) | 34.1 (1.34) | 39.96 (1.56) | 39.6 (1.56) | 34.1 (1.34) | 34.1 (1.34) | - | 34.1 (1.34) | - | - | - | - | - | - | - | - | 63.5 (2.5) | 63.5 (2.5) | 70.4 (2.77) | - | - | 63.5 (2.5) | - | 63.5 (2.5) | - | - | - | - | - | - | - | - | - | - | 96.6 (3.8) | 96.6 (3.8) | - | - | - | 96.6 (3.8) | - | - | - | - | - | - | - | - | - | 168.5 (6.63) | 168.5 (6.63) | - | - | - | 168.5 (6.63) | - | - | - | - | - | - | - | - | - | - | 309.4 (12.18) | 309.4 (12.18) | - | - | - | 309.4 (12.18) | - | - | - | - | - | 900 | 36
950 | 38 | 26.1 (1.03) | - | - | - | - | 20.2 (0.79) | 20.2 (0.79) | 26.1 (1.03) | - | - | 20.2 (0.79) | - | 20.2 (0.79) | - | - | 41.3 (1.63) | - | - | - | - | 35.8 (1.41) | 35.8 (1.41) | 41.03 (1.69) | - | - | 35.8 (1.41) | - | 35.8 (1.41) | - | - | - | - | - | - | - | - | 66.9 (2.63) | 66.9 (2.63) | - | - | - | 66.9 (2.63) | - | 66.9 (2.63) | - | - | - | - | - | - | - | - | - | - | 101.8 (4.01) | 101.8 (4.01) | - | - | - | 101.8 (4.01) | - | - | - | - | - | - | - | - | - | 177.7 (7) | 177.7 (7) | - | - | - | 177.7 (7) | - | - | - | - | - | - | - | - | - | - | 326.4 (12.85) | 326.4 (12.85) | - | - | - | 326.4 (12.85) | - | - | - | - | - | 950 | 38
1000 | 40 | 27.0 (1.06) | - | - | - | - | 21 (0.83) | 21 (0.83) | 27.0 (1.06) | - | - | 21 (0.83) | - | 21 (0.83) | - | - | 43.0 (1.69) | - | - | - | - | 37.4 (1.47) | 37.4 (1.47) | 43.0 (1.69) | - | - | 37.4 (1.47) | - | 37.4 (1.47) | - | - | - | - | - | - | - | - | 70.3 (2.77) | 70.3 (2.77) | - | - | - | 70.3 (2.77) | - | 70.3 (2.77) | - | - | - | - | - | - | - | - | - | - | 107 (4.21) | 107 (4.21) | - | - | - | 107 (4.21) | - | - | - | - | - | - | - | - | - | 187 (7.36) | 187 (7.36) | - | - | - | 187 (7.36) | - | - | - | - | - | - | - | - | - | - | 343.5 (13.52) | 343.5 (13.52) | - | - | - | 343.5 (13.52) | - | - | - | - | - | 1000 | 40
1050 | 42 | 27.7 (1.09) | - | - | - | - | 21.8 (0.86) | 21.8 (0.86) | 27.7 (1.09) | - | - | 21.8 (0.86) | - | 21.8 (0.86) | - | - | 44.4 (1.75) | - | - | - | - | 39.1 (1.54) | 39.1 (1.54) | 44.4 (1.75) | - | - | 39.1 (1.54) | - | 39.1 (1.54) | - | - | - | - | - | - | - | - | 73.7 (2.9) | 73.7 (2.9) | 80.0 (3.15) | - | - | 73.7 (2.9) | - | 73.7 (2.9) | - | - | - | - | - | - | - | - | - | - | 112.3 (4.42) | 112.3 (4.42) | - | - | - | 112.3 (4.42) | - | - | - | - | - | - | - | - | - | 196.2 (7.72) | 196.2 (7.72) | - | - | - | 196.2 (7.72) | - | - | - | - | - | - | - | - | - | - | 360.5 (14.19) | 360.5 (14.19) | - | - | - | 360.5 (14.19) | - | - | - | - | - | 1050 | 42
[1] API 623 MIRRORS API 600. API 623 APPLICABLE TO CLASS 150-1500 AND SIZES 2" TO 24", AND FOR CLASS 2500, SIZE 2" TO 12"
[2] APPLIES TO TYPE A, B, MATERIALS PER ASME B16.34 GROUP 2,3
[3] APPLIES TO TYPE A CLASS 150-300 IN DUCTILE IRON AND TYPE A, B MATERIALS PER ASME B16.34 GROUP 1
[4] APPLIES TO TYPE A, B, MATERIALS PER ASME B16.34 GROUP 1
[5] WALL THICKNESS VALUES ALSO APPLY TO PN16, PN25, PN40, PN63, AND PN100
[6] FOR LUBRICATED PLUG VALVES WITH VALVE BODIES OF ASME B16.34, GROUP 1 MATERIAL
[7] FOR LUBRICATED PLUG VALVES WITH VALVE BODIES OF ASME B16.34, GROUP 2 AND 3 MATERIAL and FOR NON-LUBRICATED PLUG VALVE BODIES OF ASME B16.34 GROUP 1, 2, AND 3 MATERIAL
* Wall thickness for API 6D valves follows ASME B16.34
** For API 602, the minimum wall thickness of internal socket-welding ends shall be in accordance with ASME B16.34, 'Minimum Wall Thickness for Socket Welding and Threaded End'.
For ISO 15761, the minimum wall thickness of internal socket-welding ends shall be in accordance with Table 5 from this standard.
*** ASME B16.34 GROUP 1 materials are carbon and low-alloyed steels
ASME B16.34 GROUP 2 materials are stainless and duplex steels
ASME B16.34 GROUP 3 materials are nickel and nickel alloys steels
|  |  | ASME B16.34 | VALVES - FLANGED, THREADED AND WELDING END
|  |  | API 6D | SPECIFICATION FOR VALVES (Axial, Ball, Check, Gate, and Plug valves)
|  |  | API 594 | CHECK VALVES: FLANGED, LUG, WAFER, AND BUTT-WELDING (Swing check and Wafer check valves)
|  |  | API 599 | METAL PLUG VALVES-FLANGED, THREADED, AND WELDING ENDS
|  |  | API 600 | STEEL GATE VALVE - FLANGED AND BUTT-WELDING ENDS, BOLTED BONNETS
|  |  | API 602 | GATE, GLOBE, AND CHECK VALVES FOR SIZES DN 100 (NPS 4) AND SMALLER FOR THE PETROLEUM AND NATURAL GAS INDUSTRIES
|  |  | API 603 | CORROSION-RESISTANT, BOLTED BONNET GATE VALVES - FLANGED AND BUTT-WELDING ENDS
|  |  | API 608 | METAL BALL VALVES - FLANGED, THREADED, AND WELDING ENDS
|  |  | API 609 | BUTTERFLY VALVES: DOUBLE-FLANGED, LUG- AND WAFER-TYPE, AND BUTT-WELDING ENDS
|  |  | API 623 | STEEL GLOBE VALVES - FLANGED AND BUTT-WELDING ENDS, BOLTED BONNETS
|  |  | BS 1868 | STEEL CHECK VALVES (FLANGED AND BUTT-WELDING ENDS) FOR THE PETROLEUM, PETROCHEMICAL AND ALLIED INDUSTRIES
|  |  | BS 1873 | STEEL GLOBE AND GLOBE STOP AND CHECK VALVES (FLANGED AND BUTT-WELDING ENDS) FOR THE PETROLEUM, PETROCHEMICAL AND ALLIED INDUSTRIES (Swing check, and Piston check valves for horizontal, angle, and vertical flow)
|  |  | ISO 15761 | STEEL GATE, GLOBE AND CHECK VALVES FOR SIZES DN100 AND SMALLER, FOR THE PETROLEUM AND NATURAL GAS INDUSTRIES
~ Fast Track Valve Manufacturer ~
Australian Pipeline Valve provides this technical information to assist the valve community. Please share and refer us to any specifiers or purchasers of valves/actuators within your network.
Click here for our full online stock list https://www.globalsupplyline.com.au/stock-list-valves/
© Copyright Australian Pipeline Valve 2025